## Sheet1
序号 | 材料名称 | 材料类型 | 密度kg/m³ | 比热容J/(kg·K) | 导热系数W/(m·K)
1 | 40CrNiMoA | 合金钢 | 7850 | 470 | 42
2 | TC4 | 钛合金 | 4430 | 520 | 6.7
3 | ZL114A | 铸铝 | 2700 | 963 | 170