## Sheet1
序号 | 推进剂名称 | 类型 | 密度kg/m³ | 比热容J/(kg·K) | 导热系数W/(m·K)
1 | THL | HTPE 复合推进剂 | 1780 | 1350 | 0.22
2 | ROTL-1 | HTPE 高能推进剂 | 1820 | 1380 | 0.24
3 | RBOL-1 | NEPE 硝酸酯增塑聚醚推进剂 | 1850 | 1420 | 0.26
4 | RBHL-1 | CMDB 改性双基推进剂 | 1680 | 1280 | 0.19
5 | RBUOL-1 | PBAA 聚丙烯酸酯推进剂 | 1750 | 1320 | 0.21